## test_data
GLASNO | A_WT | SIO2 | AL2O3 | B2O3 | CAO | K2O | NA2O | PBO | Li2O | MgO | SRO | BAO | ZNO | P2O5 | GEO2 | ZRO2 | TIO2 | TEO2 | FemOn | RO20 | RO100 | RO150 | RO300 | Year | Refer_Id | Patent | SLeg | 1 | 3 | 4 | 5 | 6 | 7 | 8 | 9 | 11 | 12 | 13 | 14 | 15 | 16 | 17 | 19 | 20 | 21 | 22 | 23 | 24 | 25 | 26 | 27 | 28 | 29 | 30 | 31 | 32 | 33 | 34 | 35 | 37 | 38 | 39 | 40 | 41 | 42 | 44 | 45 | 46 | 47 | 48 | 49 | 50 | 51 | 52 | 53 | 55 | 56 | 57 | 58 | 59 | 60 | 61 | 62 | 63 | 64 | 65 | 66 | 67 | 68 | 69 | 70 | 71 | 72 | 73 | 74 | 75 | 76 | 77 | 78 | 79 | 80 | 81 | 82 | 83 | 84 | 90 | 92
20002 | 23.0662 | 39.986 | 0 | 0 | 0 | 0 | 33.39666 | 0 | 0 | 0 | 0 | 0 | 0 | 11.31887 | 0 | 15.29847 | 0 | 0 | 0 | 6.616189 | 4.801398 | 4.01574 | 2.481444 | 1992 | 2 | FALSE |  | 0 | 0 | 0 | 0 | 0 | 0 | 58.08694 | 0 | 19.34494 | 0 | 0 | 11.5809 | 6.556427 | 0 | 0 | 0 | 0 | 0 | 0 | 0 | 0 | 0 | 0 | 0 | 0 | 0 | 0 | 0 | 0 | 0 | 0 | 0 | 0 | 0 | 0 | 4.430801 | 0 | 0 | 0 | 0 | 0 | 0 | 0 | 0 | 0 | 0 | 0 | 0 | 0 | 0 | 0 | 0 | 0 | 0 | 0 | 0 | 0 | 0 | 0 | 0 | 0 | 0 | 0 | 0 | 0 | 0 | 0 | 0 | 0 | 0 | 0 | 0 | 0 | 0 | 0 | 0 | 0 | 0 | 0 | 0
20003 | 22.31064 | 48.64486 | 0 | 0 | 0 | 0 | 31.43314 | 0 | 0 | 0 | 0 | 0 | 0 | 8.970898 | 0 | 10.9511 | 0 | 0 | 0 | 7.494059 | 5.453845 | 4.570597 | 2.845718 | 1992 | 2 | FALSE |  | 0 | 0 | 0 | 0 | 0 | 0 | 58.1986 | 0 | 18.71669 | 0 | 0 | 14.48265 | 5.341671 | 0 | 0 | 0 | 0 | 0 | 0 | 0 | 0 | 0 | 0 | 0 | 0 | 0 | 0 | 0 | 0 | 0 | 0 | 0 | 0 | 0 | 0 | 3.260384 | 0 | 0 | 0 | 0 | 0 | 0 | 0 | 0 | 0 | 0 | 0 | 0 | 0 | 0 | 0 | 0 | 0 | 0 | 0 | 0 | 0 | 0 | 0 | 0 | 0 | 0 | 0 | 0 | 0 | 0 | 0 | 0 | 0 | 0 | 0 | 0 | 0 | 0 | 0 | 0 | 0 | 0 | 0 | 0
20004 | 22.62433 | 48.24 | 0 | 0 | 0 | 0 | 30.6 | 0 | 0 | 0 | 0 | 0 | 0 | 8.57 | 0 | 12.59 | 0 | 0 | 0 | 7.924567 | 6.723243 | 6.203166 | 5.18752 | 1992 | 2 | FALSE |  | 0 | 0 | 0 | 0 | 0 | 0 | 58.36724 | 0 | 18.308 | 0 | 0 | 14.43102 | 5.127438 | 0 | 0 | 0 | 0 | 0 | 0 | 0 | 0 | 0 | 0 | 0 | 0 | 0 | 0 | 0 | 0 | 0 | 0 | 0 | 0 | 0 | 0 | 3.766303 | 0 | 0 | 0 | 0 | 0 | 0 | 0 | 0 | 0 | 0 | 0 | 0 | 0 | 0 | 0 | 0 | 0 | 0 | 0 | 0 | 0 | 0 | 0 | 0 | 0 | 0 | 0 | 0 | 0 | 0 | 0 | 0 | 0 | 0 | 0 | 0 | 0 | 0 | 0 | 0 | 0 | 0 | 0 | 0
20005 | 21.77461 | 54.49455 | 0 | 0 | 0 | 0 | 30.09699 | 0 | 0 | 0 | 0 | 0 | 0 | 7.39926 | 0 | 8.009199 | 0 | 0 | 0 | 9.220191 | 6.934619 | 5.94515 | 4.012837 | 1992 | 2 | FALSE |  | 0 | 0 | 0 | 0 | 0 | 0 | 58.28277 | 0 | 18.26456 | 0 | 0 | 16.53216 | 4.490291 | 0 | 0 | 0 | 0 | 0 | 0 | 0 | 0 | 0 | 0 | 0 | 0 | 0 | 0 | 0 | 0 | 0 | 0 | 0 | 0 | 0 | 0 | 2.430218 | 0 | 0 | 0 | 0 | 0 | 0 | 0 | 0 | 0 | 0 | 0 | 0 | 0 | 0 | 0 | 0 | 0 | 0 | 0 | 0 | 0 | 0 | 0 | 0 | 0 | 0 | 0 | 0 | 0 | 0 | 0 | 0 | 0 | 0 | 0 | 0 | 0 | 0 | 0 | 0 | 0 | 0 | 0 | 0
20001 | 21.77461 | 45.35 | 0 | 0 | 0 | 0 | 33.99 | 0 | 0 | 0 | 0 | 0 | 0 | 11.35 | 0 | 9.31 | 0 | 0 | 0 | 7.829437 | 5.794502 | 4.913539 | 3.193124 | 1992 | 2 | FALSE |  | 0 | 0 | 0 | 0 | 0 | 0 | 57.92125 | 0 | 19.68153 | 0 | 0 | 13.1297 | 6.57209 | 0 | 0 | 0 | 0 | 0 | 0 | 0 | 0 | 0 | 0 | 0 | 0 | 0 | 0 | 0 | 0 | 0 | 0 | 0 | 0 | 0 | 0 | 2.695426 | 0 | 0 | 0 | 0 | 0 | 0 | 0 | 0 | 0 | 0 | 0 | 0 | 0 | 0 | 0 | 0 | 0 | 0 | 0 | 0 | 0 | 0 | 0 | 0 | 0 | 0 | 0 | 0 | 0 | 0 | 0 | 0 | 0 | 0 | 0 | 0 | 0 | 0 | 0 | 0 | 0 | 0 | 0 | 0
20411 | 19.57836 | 74 | 0 | 13 | 0 | 7 | 6 | 0 | 0 | 0 | 0 | 0 | 0 | 0 | 0 | 0 | 0 | 0 | 0 | 17.99985 | 13.92482 | 12.16065 | 8.715456 | 1979 | 33 | FALSE |  | 0 | 0 | 0 | 7.97546 | 0 | 0 | 61.34969 | 0 | 3.680982 | 0 | 0 | 22.69939 | 0 | 0 | 0 | 4.294478 | 0 | 0 | 0 | 0 | 0 | 0 | 0 | 0 | 0 | 0 | 0 | 0 | 0 | 0 | 0 | 0 | 0 | 0 | 0 | 0 | 0 | 0 | 0 | 0 | 0 | 0 | 0 | 0 | 0 | 0 | 0 | 0 | 0 | 0 | 0 | 0 | 0 | 0 | 0 | 0 | 0 | 0 | 0 | 0 | 0 | 0 | 0 | 0 | 0 | 0 | 0 | 0 | 0 | 0 | 0 | 0 | 0 | 0 | 0 | 0 | 0 | 0 | 0 | 0
20399 | 18.87496 | 76 | 0 | 13 | 0 | 0 | 11 | 0 | 0 | 0 | 0 | 0 | 0 | 0 | 0 | 0 | 0 | 0 | 0 | 13.55443 | 10.36849 | 8.989239 | 6.295721 | 1979 | 33 | FALSE |  | 0 | 0 | 0 | 7.97546 | 0 | 0 | 61.96319 | 0 | 6.748466 | 0 | 0 | 23.31288 | 0 | 0 | 0 | 0 | 0 | 0 | 0 | 0 | 0 | 0 | 0 | 0 | 0 | 0 | 0 | 0 | 0 | 0 | 0 | 0 | 0 | 0 | 0 | 0 | 0 | 0 | 0 | 0 | 0 | 0 | 0 | 0 | 0 | 0 | 0 | 0 | 0 | 0 | 0 | 0 | 0 | 0 | 0 | 0 | 0 | 0 | 0 | 0 | 0 | 0 | 0 | 0 | 0 | 0 | 0 | 0 | 0 | 0 | 0 | 0 | 0 | 0 | 0 | 0 | 0 | 0 | 0 | 0
20400 | 19.07261 | 76 | 0 | 13 | 0 | 2 | 9 | 0 | 0 | 0 | 0 | 0 | 0 | 0 | 0 | 0 | 0 | 0 | 0 | 15.20441 | 11.61097 | 10.0553 | 7.017266 | 1979 | 33 | FALSE |  | 0 | 0 | 0 | 7.97546 | 0 | 0 | 61.96319 | 0 | 5.521472 | 0 | 0 | 23.31288 | 0 | 0 | 0 | 1.226994 | 0 | 0 | 0 | 0 | 0 | 0 | 0 | 0 | 0 | 0 | 0 | 0 | 0 | 0 | 0 | 0 | 0 | 0 | 0 | 0 | 0 | 0 | 0 | 0 | 0 | 0 | 0 | 0 | 0 | 0 | 0 | 0 | 0 | 0 | 0 | 0 | 0 | 0 | 0 | 0 | 0 | 0 | 0 | 0 | 0 | 0 | 0 | 0 | 0 | 0 | 0 | 0 | 0 | 0 | 0 | 0 | 0 | 0 | 0 | 0 | 0 | 0 | 0 | 0
20401 | 19.27026 | 76 | 0 | 13 | 0 | 4 | 7 | 0 | 0 | 0 | 0 | 0 | 0 | 0 | 0 | 0 | 0 | 0 | 0 | 17.6453 | 13.49618 | 11.69994 | 8.192101 | 1979 | 33 | FALSE |  | 0 | 0 | 0 | 7.97546 | 0 | 0 | 61.96319 | 0 | 4.294478 | 0 | 0 | 23.31288 | 0 | 0 | 0 | 2.453988 | 0 | 0 | 0 | 0 | 0 | 0 | 0 | 0 | 0 | 0 | 0 | 0 | 0 | 0 | 0 | 0 | 0 | 0 | 0 | 0 | 0 | 0 | 0 | 0 | 0 | 0 | 0 | 0 | 0 | 0 | 0 | 0 | 0 | 0 | 0 | 0 | 0 | 0 | 0 | 0 | 0 | 0 | 0 | 0 | 0 | 0 | 0 | 0 | 0 | 0 | 0 | 0 | 0 | 0 | 0 | 0 | 0 | 0 | 0 | 0 | 0 | 0 | 0 | 0
20402 | 19.46791 | 76 | 0 | 13 | 0 | 6 | 5 | 0 | 0 | 0 | 0 | 0 | 0 | 0 | 0 | 0 | 0 | 0 | 0 | 17.96803 | 13.78186 | 11.96958 | 8.430424 | 1979 | 33 | FALSE |  | 0 | 0 | 0 | 7.97546 | 0 | 0 | 61.96319 | 0 | 3.067485 | 0 | 0 | 23.31288 | 0 | 0 | 0 | 3.680982 | 0 | 0 | 0 | 0 | 0 | 0 | 0 | 0 | 0 | 0 | 0 | 0 | 0 | 0 | 0 | 0 | 0 | 0 | 0 | 0 | 0 | 0 | 0 | 0 | 0 | 0 | 0 | 0 | 0 | 0 | 0 | 0 | 0 | 0 | 0 | 0 | 0 | 0 | 0 | 0 | 0 | 0 | 0 | 0 | 0 | 0 | 0 | 0 | 0 | 0 | 0 | 0 | 0 | 0 | 0 | 0 | 0 | 0 | 0 | 0 | 0 | 0 | 0 | 0
20403 | 19.66557 | 76 | 0 | 13 | 0 | 8 | 3 | 0 | 0 | 0 | 0 | 0 | 0 | 0 | 0 | 0 | 0 | 0 | 0 | 18.75893 | 14.42458 | 12.54815 | 8.883713 | 1979 | 33 | FALSE |  | 0 | 0 | 0 | 7.97546 | 0 | 0 | 61.96319 | 0 | 1.840491 | 0 | 0 | 23.31288 | 0 | 0 | 0 | 4.907976 | 0 | 0 | 0 | 0 | 0 | 0 | 0 | 0 | 0 | 0 | 0 | 0 | 0 | 0 | 0 | 0 | 0 | 0 | 0 | 0 | 0 | 0 | 0 | 0 | 0 | 0 | 0 | 0 | 0 | 0 | 0 | 0 | 0 | 0 | 0 | 0 | 0 | 0 | 0 | 0 | 0 | 0 | 0 | 0 | 0 | 0 | 0 | 0 | 0 | 0 | 0 | 0 | 0 | 0 | 0 | 0 | 0 | 0 | 0 | 0 | 0 | 0 | 0 | 0
20404 | 19.96204 | 76 | 0 | 13 | 0 | 11 | 0 | 0 | 0 | 0 | 0 | 0 | 0 | 0 | 0 | 0 | 0 | 0 | 0 | 17.68167 | 13.71778 | 12.00173 | 8.65049 | 1979 | 33 | FALSE |  | 0 | 0 | 0 | 7.97546 | 0 | 0 | 61.96319 | 0 | 0 | 0 | 0 | 23.31288 | 0 | 0 | 0 | 6.748466 | 0 | 0 | 0 | 0 | 0 | 0 | 0 | 0 | 0 | 0 | 0 | 0 | 0 | 0 | 0 | 0 | 0 | 0 | 0 | 0 | 0 | 0 | 0 | 0 | 0 | 0 | 0 | 0 | 0 | 0 | 0 | 0 | 0 | 0 | 0 | 0 | 0 | 0 | 0 | 0 | 0 | 0 | 0 | 0 | 0 | 0 | 0 | 0 | 0 | 0 | 0 | 0 | 0 | 0 | 0 | 0 | 0 | 0 | 0 | 0 | 0 | 0 | 0 | 0
20406 | 18.98541 | 74 | 0 | 13 | 0 | 1 | 12 | 0 | 0 | 0 | 0 | 0 | 0 | 0 | 0 | 0 | 0 | 0 | 0 | 14.14988 | 10.88985 | 9.478523 | 6.722365 | 1979 | 33 | FALSE |  | 0 | 0 | 0 | 7.97546 | 0 | 0 | 61.34969 | 0 | 7.361963 | 0 | 0 | 22.69939 | 0 | 0 | 0 | 0.613497 | 0 | 0 | 0 | 0 | 0 | 0 | 0 | 0 | 0 | 0 | 0 | 0 | 0 | 0 | 0 | 0 | 0 | 0 | 0 | 0 | 0 | 0 | 0 | 0 | 0 | 0 | 0 | 0 | 0 | 0 | 0 | 0 | 0 | 0 | 0 | 0 | 0 | 0 | 0 | 0 | 0 | 0 | 0 | 0 | 0 | 0 | 0 | 0 | 0 | 0 | 0 | 0 | 0 | 0 | 0 | 0 | 0 | 0 | 0 | 0 | 0 | 0 | 0 | 0
20408 | 19.18306 | 74 | 0 | 13 | 0 | 3 | 10 | 0 | 0 | 0 | 0 | 0 | 0 | 0 | 0 | 0 | 0 | 0 | 0 | 14.81806 | 11.44689 | 9.98745 | 7.137332 | 1979 | 33 | FALSE |  | 0 | 0 | 0 | 7.97546 | 0 | 0 | 61.34969 | 0 | 6.134969 | 0 | 0 | 22.69939 | 0 | 0 | 0 | 1.840491 | 0 | 0 | 0 | 0 | 0 | 0 | 0 | 0 | 0 | 0 | 0 | 0 | 0 | 0 | 0 | 0 | 0 | 0 | 0 | 0 | 0 | 0 | 0 | 0 | 0 | 0 | 0 | 0 | 0 | 0 | 0 | 0 | 0 | 0 | 0 | 0 | 0 | 0 | 0 | 0 | 0 | 0 | 0 | 0 | 0 | 0 | 0 | 0 | 0 | 0 | 0 | 0 | 0 | 0 | 0 | 0 | 0 | 0 | 0 | 0 | 0 | 0 | 0 | 0
20398 | 19.75277 | 78 | 0 | 13 | 0 | 9 | 0 | 0 | 0 | 0 | 0 | 0 | 0 | 0 | 0 | 0 | 0 | 0 | 0 | 18.27713 | 14.23914 | 12.49101 | 9.077134 | 1979 | 33 | FALSE |  | 0 | 0 | 0 | 7.97546 | 0 | 0 | 62.57669 | 0 | 0 | 0 | 0 | 23.92638 | 0 | 0 | 0 | 5.521472 | 0 | 0 | 0 | 0 | 0 | 0 | 0 | 0 | 0 | 0 | 0 | 0 | 0 | 0 | 0 | 0 | 0 | 0 | 0 | 0 | 0 | 0 | 0 | 0 | 0 | 0 | 0 | 0 | 0 | 0 | 0 | 0 | 0 | 0 | 0 | 0 | 0 | 0 | 0 | 0 | 0 | 0 | 0 | 0 | 0 | 0 | 0 | 0 | 0 | 0 | 0 | 0 | 0 | 0 | 0 | 0 | 0 | 0 | 0 | 0 | 0 | 0 | 0 | 0
20410 | 19.38071 | 74 | 0 | 13 | 0 | 5 | 8 | 0 | 0 | 0 | 0 | 0 | 0 | 0 | 0 | 0 | 0 | 0 | 0 | 16.45895 | 12.5321 | 10.83208 | 7.512167 | 1979 | 33 | FALSE |  | 0 | 0 | 0 | 7.97546 | 0 | 0 | 61.34969 | 0 | 4.907976 | 0 | 0 | 22.69939 | 0 | 0 | 0 | 3.067485 | 0 | 0 | 0 | 0 | 0 | 0 | 0 | 0 | 0 | 0 | 0 | 0 | 0 | 0 | 0 | 0 | 0 | 0 | 0 | 0 | 0 | 0 | 0 | 0 | 0 | 0 | 0 | 0 | 0 | 0 | 0 | 0 | 0 | 0 | 0 | 0 | 0 | 0 | 0 | 0 | 0 | 0 | 0 | 0 | 0 | 0 | 0 | 0 | 0 | 0 | 0 | 0 | 0 | 0 | 0 | 0 | 0 | 0 | 0 | 0 | 0 | 0 | 0 | 0
20405 | 18.88659 | 74 | 0 | 13 | 0 | 0 | 13 | 0 | 0 | 0 | 0 | 0 | 0 | 0 | 0 | 0 | 0 | 0 | 0 | 13.26353 | 10.22577 | 8.910669 | 6.342431 | 1979 | 33 | FALSE |  | 0 | 0 | 0 | 7.97546 | 0 | 0 | 61.34969 | 0 | 7.97546 | 0 | 0 | 22.69939 | 0 | 0 | 0 | 0 | 0 | 0 | 0 | 0 | 0 | 0 | 0 | 0 | 0 | 0 | 0 | 0 | 0 | 0 | 0 | 0 | 0 | 0 | 0 | 0 | 0 | 0 | 0 | 0 | 0 | 0 | 0 | 0 | 0 | 0 | 0 | 0 | 0 | 0 | 0 | 0 | 0 | 0 | 0 | 0 | 0 | 0 | 0 | 0 | 0 | 0 | 0 | 0 | 0 | 0 | 0 | 0 | 0 | 0 | 0 | 0 | 0 | 0 | 0 | 0 | 0 | 0 | 0 | 0
20412 | 19.87484 | 74 | 0 | 13 | 0 | 10 | 3 | 0 | 0 | 0 | 0 | 0 | 0 | 0 | 0 | 0 | 0 | 0 | 0 | 18.66803 | 14.48186 | 12.66958 | 9.130424 | 1979 | 33 | FALSE |  | 0 | 0 | 0 | 7.97546 | 0 | 0 | 61.34969 | 0 | 1.840491 | 0 | 0 | 22.69939 | 0 | 0 | 0 | 6.134969 | 0 | 0 | 0 | 0 | 0 | 0 | 0 | 0 | 0 | 0 | 0 | 0 | 0 | 0 | 0 | 0 | 0 | 0 | 0 | 0 | 0 | 0 | 0 | 0 | 0 | 0 | 0 | 0 | 0 | 0 | 0 | 0 | 0 | 0 | 0 | 0 | 0 | 0 | 0 | 0 | 0 | 0 | 0 | 0 | 0 | 0 | 0 | 0 | 0 | 0 | 0 | 0 | 0 | 0 | 0 | 0 | 0 | 0 | 0 | 0 | 0 | 0 | 0 | 0
20413 | 19.97366 | 74 | 0 | 13 | 0 | 11 | 2 | 0 | 0 | 0 | 0 | 0 | 0 | 0 | 0 | 0 | 0 | 0 | 0 | 18.17258 | 14.0605 | 12.2803 | 8.803779 | 1979 | 33 | FALSE |  | 0 | 0 | 0 | 7.97546 | 0 | 0 | 61.34969 | 0 | 1.226994 | 0 | 0 | 22.69939 | 0 | 0 | 0 | 6.748466 | 0 | 0 | 0 | 0 | 0 | 0 | 0 | 0 | 0 | 0 | 0 | 0 | 0 | 0 | 0 | 0 | 0 | 0 | 0 | 0 | 0 | 0 | 0 | 0 | 0 | 0 | 0 | 0 | 0 | 0 | 0 | 0 | 0 | 0 | 0 | 0 | 0 | 0 | 0 | 0 | 0 | 0 | 0 | 0 | 0 | 0 | 0 | 0 | 0 | 0 | 0 | 0 | 0 | 0 | 0 | 0 | 0 | 0 | 0 | 0 | 0 | 0 | 0 | 0